## all_parameters
Variable | Ai2020 | Chen2020 | Ecker2015 | Marquis2019 | Mohtat2020 | NCA_Kim2011 | Prada2013 | Ramadass2004 | Xu2019 | Min | Max | Relative Change | Sensitivity | Wide Band Fitting
Negative electrode conductivity [S.m-1] | 100 | 215 | 14 | 100 | 100 | 100 | 215 | 100 | 10776000 | 14 | 10776000 | 769713.3 |  | Narrow Band Fitting
Current function [A] | 2.28 | 5 | 0.15652 | 0.680616 | 5 | 0.43 | 1.1 | 1 | 0.0024 | 0.0024 | 5 | 2082.333 |  | Known Value
Positive electrode diffusivity [m2.s-1] | <function lico2_diffusivity_Dualfoil1998 at 0x000001EE8E1CE940> | 4e-15 | <function nco_diffusivity_Ecker2015 at 0x00000206D8738310> | <function lico2_diffusivity_Dualfoil1998 at 0x00000206D8719310> | <function NMC_diffusivity_PeymanMPM at 0x00000206D87199D0> | <function nca_diffusivity_Kim2011 at 0x00000206D86E60D0> | 5.9e-18 | <function lico2_diffusivity_Ramadass2004 at 0x00000206D860EE50> | 1e-14 | 5.9e-18 | 1e-14 | 1693.915 |  | Emipirically Never Change
Positive particle radius [m] | 3e-06 | 5.22e-06 | 6.5e-06 | 1e-05 | 3.5e-06 | 1.63e-06 | 1e-08 | 2e-06 | 5.3e-06 | 1e-08 | 1e-05 | 999
Initial concentration in positive electrode [mol.m-3] | 21725 | 17038 | 12630.8 | 30730.75544 | 31513 | 20090 | 35.3766672 | 25777.5 | 4631 | 35.3766672 | 31513 | 889.7849
Initial concentration in negative electrode [mol.m-3] | 24108 | 29866 | 26120.05 | 19986.6096 | 48.8682 | 18081 | 28831.45783 | 22610.7 |  | 48.8682 | 29866 | 610.1541
Positive electrode conductivity [S.m-1] | 10 | 0.18 | 68.1 | 10 | 100 | 10 | 0.33795074 | 100 | 100 | 0.18 | 100 | 554.5556
Negative particle radius [m] | 5e-06 | 5.86e-06 | 1.37e-05 | 1e-05 | 2.5e-06 | 5.08e-07 | 5.86e-06 | 2e-06 |  | 5.083e-07 | 1.37e-05 | 25.95259
Negative electrode thickness [m] | 7.65e-05 | 8.52e-05 | 7.4e-05 | 0.0001 | 6.2e-05 | 7e-05 | 3.6e-05 | 8.8e-05 | 0.0007 | 3.6e-05 | 0.0007 | 18.44444
Total heat transfer coefficient [W.m-2.K-1] | 35 | 10 | 10 | 10 | 5 | 25 |  |  |  | 5 | 35 | 6
Separator density [kg.m-3] | 2470 | 397 | 1017 | 397 | 397 | 511.86798 | 397 | 1017 |  | 397 | 2470 | 5.221662
Separator thermal conductivity [W.m-1.K-1] | 0.334 | 0.16 | 0.34 | 0.16 | 0.16 | 0.10672 | 0.16 | 0.34 |  | 0.10672 | 0.34 | 2.185907
Positive electrode porosity | 0.32 | 0.335 | 0.296 | 0.3 | 0.3 | 0.4 | 0.12728395 | 0.385 | 0.331 | 0.12728395 | 0.4 | 2.14258
Separator specific heat capacity [J.kg-1.K-1] | 1080.2 | 700 | 1978 | 700 | 700 | 700 | 700 | 1978 |  | 700 | 1978 | 1.825714
Maximum concentration in positive electrode [mol.m-3] | 49943 | 63104 | 48580 | 51217.92573 | 35380 | 49000 | 22806 | 51555 | 48230 | 22806 | 63104 | 1.766991
Negative electrode Bruggeman coefficient (electrolyte) | 2.914 | 1.5 | 1.637278934 | 1.5 | 1.5 | 2 | 1.5 | 4 |  | 1.5 | 4 | 1.666667
Positive electrode Bruggeman coefficient (electrolyte) | 1.83 | 1.5 | 1.544226719 | 1.5 | 1.5 | 2 | 1.5 | 4 | 1.5 | 1.5 | 4 | 1.666667
Separator porosity | 0.5 | 0.47 | 0.508 | 1 | 0.4 | 0.4 | 0.47 | 0.508 | 0.39 | 0.39 | 1 | 1.564103
Negative current collector thickness [m] | 1e-05 | 1.2e-05 | 1.4e-05 | 2.5e-05 | 2.5e-05 | 1e-05 | 1e-05 | 1.7e-05 |  | 1e-05 | 2.5e-05 | 1.5
Positive current collector thickness [m] | 1.5e-05 | 1.6e-05 | 1.5e-05 | 2.5e-05 | 2.5e-05 | 1e-05 | 1.9e-05 | 2.3e-05 |  | 1e-05 | 2.5e-05 | 1.5
Positive electrode thickness [m] | 6.8e-05 | 7.56e-05 | 5.4e-05 | 0.0001 | 6.7e-05 | 5e-05 | 8.1e-05 | 8e-05 | 4.2e-05 | 4.2e-05 | 0.0001 | 1.380952
Positive electrode active material volume fraction | 0.62 | 0.665 | 0.40832 | 0.5 | 0.445 | 0.41 | 0.28485556 | 0.59 | 0.518 | 0.28485556 | 0.665 | 1.334516
Separator thickness [m] | 2.5e-05 | 1.2e-05 | 2e-05 | 2.5e-05 | 1.2e-05 | 2.5e-05 | 1.8e-05 | 2.5e-05 | 2.5e-05 | 1.2e-05 | 2.5e-05 | 1.083333
Negative electrode specific heat capacity [J.kg-1.K-1] | 1080.2 | 700 | 1437 | 700 | 1100 | 700 | 700 | 700 |  | 700 | 1437 | 1.052857
Positive electrode thermal conductivity [W.m-1.K-1] | 1.58 | 2.1 | 1.04 | 2.1 | 2.1 | 1.4007 | 2.1 | 2.1 |  | 1.04 | 2.1 | 1.019231
Negative electrode active material volume fraction | 0.61 | 0.75 | 0.372403 | 0.6 | 0.61 | 0.51 | 0.75 | 0.49 |  | 0.372403 | 0.75 | 1.013947
Negative electrode density [kg.m-3] | 2470 | 1657 | 1555 | 1657 | 3100 | 2136.43638 | 1657 | 1657 |  | 1555 | 3100 | 0.9935691
Negative electrode porosity | 0.33 | 0.25 | 0.329 | 0.3 | 0.3 | 0.4 | 0.25 | 0.485 |  | 0.25 | 0.485 | 0.94
Positive electrode specific heat capacity [J.kg-1.K-1] | 1080.2 | 700 | 1270 | 700 | 1100 | 700 | 1100 | 700 |  | 700 | 1270 | 0.8142857
Positive electrode density [kg.m-3] | 2470 | 3262 | 2895 | 3262 | 3100 | 4205.82708 | 2341.17 | 3262 |  | 2341.17 | 4205.82708 | 0.7964638
Negative electrode thermal conductivity [W.m-1.K-1] | 1.04 | 1.7 | 1.58 | 1.7 | 1.7 | 1.1339 | 1.7 | 1.7 |  | 1.04 | 1.7 | 0.6346154
Cation transference number | 0.38 | 0.2594 | 0.26 | 0.4 | 0.38 | 0.4 | 0.2594 | 0.363 | 0.38 | 0.2594 | 0.4 | 0.54202
Positive current collector thermal conductivity [W.m-1.K-1] | 237 | 237 | 238 | 237 | 237 | 158.079 | 237 | 237 |  | 158.079 | 238 | 0.5055763
Negative current collector thermal conductivity [W.m-1.K-1] | 401 | 401 | 398 | 401 | 401 | 267.467 | 401 | 401 |  | 267.467 | 401 | 0.4992504
Separator Bruggeman coefficient (electrolyte) | 1.5 | 1.5 | 1.980458677 | 1.5 | 1.5 | 2 | 1.5 | 1.980458677 | 1.5 | 1.5 | 2 | 0.3333333
Maximum concentration in negative electrode [mol.m-3] | 28700 | 33133 | 31920 | 24983.26199 | 28746 | 28700 | 33133 | 30555 |  | 24983.26199 | 33133 | 0.3262079
Positive current collector density [kg.m-3] | 2700 | 2700 | 2702 | 2707 | 2707 | 3490.24338 | 2700 | 2707 |  | 2700 | 3490.24338 | 0.2926827
Negative current collector density [kg.m-3] | 8960 | 8960 | 8933 | 8954 | 8954 | 11544.75 | 8960 | 8954 |  | 8933 | 11544.75 | 0.292371
Initial concentration in electrolyte [mol.m-3] | 1000 | 1000 | 1000 | 1000 | 1000 | 1200 | 1000 | 1000 | 1000 | 1000 | 1200 | 0.2
Positive current collector conductivity [S.m-1] | 36914000 | 36914000 | 36914000 | 35500000 | 35500000 | 37800000 | 36914000 | 35500000 |  | 35500000 | 37800000 | 0.06478873
Negative current collector conductivity [S.m-1] | 58411000 | 58411000 | 58411000 | 59600000 | 59600000 | 59600000 | 58411000 | 59600000 |  | 58411000 | 59600000 | 0.02035575
Positive current collector specific heat capacity [J.kg-1.K-1] | 897 | 897 | 903 | 897 | 897 | 897 | 897 | 897 |  | 897 | 903 | 0.006688963
Number of electrodes connected in parallel to make a cell | 34 | 1 | 1 | 1 | 1 | 1 | 1 | 1 | 1 | 1 | 34
Lower voltage cut-off [V] | 3 | 2.5 | 2.5 | 3.105 | 2.8 | 2.7 | 2 | 2.8 | 3.5 | 2 | 3.5
Upper voltage cut-off [V] | 4.2 | 4.2 | 4.2 | 4.1 | 4.2 | 4.2 | 4.4 | 4.2 | 4.2 | 4.1 | 4.4
Nominal cell capacity [A.h] | 2.28 | 5 | 0.15625 | 0.680616 | 5 | 0.43 | 1.1 | 1 | 0.0024 | 0.0024 | 5
Electrode height [m] | 0.051 | 0.065 | 0.101 | 0.137 | 1 | 0.2 | 0.0649 | 0.057 | 0.01 | 0.01 | 1
Electrode width [m] | 0.047 | 1.58 | 0.085 | 0.207 | 0.205 | 0.14 | 1.78 | 1.060692 | 0.0154 | 0.0154 | 1.78
Cell cooling surface area [m2] | 0.0060484 | 0.00531 | 0.0172 | 0.0569 | 0.41 | 0.0561 |  |  |  | 0.00531 | 0.41
Cell volume [m3] | 1.53e-05 | 2.42e-05 | 1.52e-06 | 7.8e-06 | 3.92e-05 | 4.62e-06 |  |  |  | 1.52e-06 | 3.92e-05
Ideal gas constant [J.K-1.mol-1] | 8.314462618 | 8.314462618 | 8.314462618 | 8.314462618 | 8.314462618 | 8.314462618 | 8.314462618 | 8.314462618 | 8.314462618 | 8.314462618 | 8.314462618
Faraday constant [C.mol-1] | 96485.33212 | 96485.33212 | 96485.33212 | 96485.33212 | 96485.33212 | 96485.33212 | 96485.33212 | 96485.33212 | 96485.33212 | 96485.33212 | 96485.33212
Boltzmann constant [J.K-1] | 1.38e-23 | 1.38e-23 | 1.38e-23 | 1.38e-23 | 1.38e-23 | 1.38e-23 | 1.38e-23 | 1.38e-23 | 1.38e-23 | 1.38065e-23 | 1.38065e-23
Electron charge [C] | 1.6e-19 | 1.6e-19 | 1.6e-19 | 1.6e-19 | 1.6e-19 | 1.6e-19 | 1.6e-19 | 1.6e-19 | 1.6e-19 | 1.60218e-19 | 1.60218e-19
Ratio of lithium moles to SEI moles | 2 | 2 | 2 | 2 | 2 | 2 |  | 2 | 2 | 2 | 2
Inner SEI reaction proportion | 0.5 | 0.5 | 0.5 | 0.5 | 0.5 | 0.5 |  | 0.5 | 0.5 | 0.5 | 0.5
Inner SEI partial molar volume [m3.mol-1] | 9.59e-05 | 9.59e-05 | 9.59e-05 | 9.59e-05 | 9.59e-05 | 9.59e-05 |  | 9.59e-05 | 9.59e-05 | 9.585e-05 | 9.585e-05
Outer SEI partial molar volume [m3.mol-1] | 9.59e-05 | 9.59e-05 | 9.59e-05 | 9.59e-05 | 9.59e-05 | 9.59e-05 |  | 9.59e-05 | 9.59e-05 | 9.585e-05 | 9.585e-05
SEI reaction exchange current density [A.m-2] | 1.5e-07 | 1.5e-07 | 1.5e-07 | 1.5e-07 | 1.5e-07 | 1.5e-07 |  | 1.5e-06 | 1.5e-07 | 1.5e-07 | 1.5e-06
SEI resistivity [Ohm.m] | 200000 | 200000 | 200000 | 200000 | 200000 | 200000 |  | 200000 | 200000 | 200000 | 200000
Outer SEI solvent diffusivity [m2.s-1] | 2.5e-22 | 2.5e-22 | 2.5e-22 | 2.5e-22 | 2.5e-22 | 2.5e-22 |  | 2.5e-22 | 2.5e-22 | 2.5e-22 | 2.5e-22
Bulk solvent concentration [mol.m-3] | 2636 | 2636 | 2636 | 2636 | 2636 | 2636 |  | 2636 | 2636 | 2636 | 2636
Inner SEI open-circuit potential [V] | 0.1 | 0.1 | 0.1 | 0.1 | 0.1 | 0.1 |  | 0.1 | 0.1 | 0.1 | 0.1
Outer SEI open-circuit potential [V] | 0.8 | 0.8 | 0.8 | 0.8 | 0.8 | 0.8 |  | 0.8 | 0.8 | 0.8 | 0.8
Inner SEI electron conductivity [S.m-1] | 8.95e-14 | 8.95e-14 | 8.95e-14 | 8.95e-14 | 8.95e-14 | 8.95e-14 |  | 8.95e-14 | 8.95e-14 | 8.95e-14 | 8.95e-14
Inner SEI lithium interstitial diffusivity [m2.s-1] | 1e-20 | 1e-20 | 1e-20 | 1e-20 | 1e-20 | 1e-20 |  | 1e-20 | 1e-20 | 1e-20 | 1e-20
Lithium interstitial reference concentration [mol.m-3] | 15 | 15 | 15 | 15 | 15 | 15 |  | 15 | 15 | 15 | 15
Initial inner SEI thickness [m] | 2.5e-09 | 2.5e-09 | 2.5e-09 | 2.5e-09 | 2.5e-09 | 2.5e-09 |  | 2.5e-09 | 2.5e-09 | 2.5e-09 | 2.5e-09
Initial outer SEI thickness [m] | 2.5e-09 | 2.5e-09 | 2.5e-09 | 2.5e-09 | 2.5e-09 | 2.5e-09 |  | 2.5e-09 | 2.5e-09 | 2.5e-09 | 2.5e-09
EC initial concentration in electrolyte [mol.m-3] | 4541 | 4541 | 4541 | 4541 | 4541 | 4541 |  | 4541 | 4541 | 4541 | 4541
EC diffusivity [m2.s-1] | 2e-18 | 2e-18 | 2e-18 | 2e-18 | 2e-18 | 2e-18 |  | 2e-18 | 2e-18 | 2e-18 | 2e-18
SEI kinetic rate constant [m.s-1] | 1e-12 | 1e-12 | 1e-12 | 1e-12 | 1e-12 | 1e-12 |  | 1e-12 | 1e-12 | 1e-12 | 1e-12
SEI growth activation energy [J.mol-1] | 0 | 0 | 0 | 0 | 0 | 0 |  | 0 | 0 | 0 | 0
Negative electrode reaction-driven LAM factor [m3.mol-1] | 0 | 0 | 0 | 0 | 0 | 0 |  |  | 0 | 0 | 0
Positive electrode reaction-driven LAM factor [m3.mol-1] | 0 | 0 | 0 | 0 | 0 | 0 |  |  | 0 | 0 | 0
Cell emissivity | 0.95 | [8 empty] | 0.95 | 0.95
Cell thermal expansion coefficient [m.K-1] | 1.1e-06 | 1.1e-06 | [7 empty] | 1.1e-06 | 1.1e-06
Negative current collector specific heat capacity [J.kg-1.K-1] | 385 | 385 | 385 | 385 | 385 | 385 | 385 | 385 |  | 385 | 385
Contact resistance [Ohm] | 0 | 0 | 0 | 0 | 0 | 0 | 0 | 0 | 0 | 0 | 0
Negative electrode diffusivity [m2.s-1] | <function graphite_diffusivity_Dualfoil1998 at 0x000001EE8E1C9EE0> | 3.3e-14 | <function graphite_diffusivity_Ecker2015 at 0x00000206D87385E0> | <function graphite_mcmb2528_diffusivity_Dualfoil1998 at 0x00000206D8719EE0> | <function graphite_diffusivity_PeymanMPM at 0x00000206D8719E50> | <function graphite_diffusivity_Kim2011 at 0x00000206D8719700> | 3.3e-14 | <function graphite_mcmb2528_diffusivity_Dualfoil1998 at 0x00000206D86E6CA0> |  | 3.3e-14 | 3.3e-14
Negative electrode OCP [V] | <function graphite_ocp_Enertech_Ai2020 at 0x000001EE8E1CEF70> | <function graphite_LGM50_ocp_Chen2020 at 0x00000206D8738A60> | <function graphite_ocp_Ecker2015 at 0x00000206D87383A0> | <function graphite_mcmb2528_ocp_Dualfoil1998 at 0x00000206D8719160> | <function graphite_ocp_PeymanMPM at 0x00000206D8719820> | <function graphite_ocp_Kim2011 at 0x00000206D86E6E50> | <function graphite_LGM50_ocp_Chen2020 at 0x00000206D86E6550> | <function graphite_ocp_Ramadass2004 at 0x00000206D860EEE0> | 0 | 0 | 0
Negative electrode charge transfer coefficient | 0.5 | 0.5 |  | 0.5 | 0.5 | 0.5 | 0.5 | 0.5 | 0.5 | 0.5 | 0.5
Negative electrode double-layer capacity [F.m-2] | 0.2 | 0.2 |  | 0.2 | 0.2 | 0.2 | 0.2 | 0.2 | 0.2 | 0.2 | 0.2
Negative electrode exchange-current density [A.m-2] | <function graphite_electrolyte_exchange_current_density_Dualfoil1998 at 0x000001EEEA7705E0> | <function graphite_LGM50_electrolyte_exchange_current_density_Chen2020 at 0x00000206D87389D0> | <function graphite_electrolyte_exchange_current_density_Ecker2015 at 0x00000206D8738280> | <function graphite_electrolyte_exchange_current_density_Dualfoil1998 at 0x00000206D87191F0> | <function graphite_electrolyte_exchange_current_density_PeymanMPM at 0x00000206D87198B0> | <function graphite_electrolyte_exchange_current_density_Kim2011 at 0x00000206D86E6040> | <function graphite_LGM50_electrolyte_exchange_current_density_Chen2020 at 0x00000206D86E6790> | <function graphite_electrolyte_exchange_current_density_Ramadass2004 at 0x00000206D860ED30> |  | 0 | 0
Negative electrode OCP entropic change [V.K-1] | <function graphite_entropy_Enertech_Ai2020_function at 0x000001EE8E1CE790> | 0 | 0 | <function graphite_entropic_change_Moura2016 at 0x00000206D8719280> | <function graphite_entropic_change_PeymanMPM at 0x00000206D8719940> | 0 | 0 | <function graphite_entropic_change_Moura2016 at 0x00000206D860EDC0> | 0 | 0 | 0
Negative electrode Poisson's ratio | 0.3 | [8 empty] | 0.3 | 0.3
Negative electrode Young's modulus [Pa] | 15000000000 | [8 empty] | 15000000000 | 15000000000
Negative electrode reference concentration for free of deformation [mol.m-3] | 0 | [8 empty] | 0 | 0
Negative electrode partial molar volume [m3.mol-1] | 3.1e-06 | [8 empty] | 3.1e-06 | 3.1e-06
Negative electrode volume change | <function graphite_volume_change_Ai2020 at 0x000001EE8E1CE820> | [8 empty] | 0 | 0
Negative electrode initial crack length [m] | 2e-08 | [8 empty] | 2e-08 | 2e-08
Negative electrode initial crack width [m] | 1.5e-08 | [8 empty] | 1.5e-08 | 1.5e-08
Negative electrode number of cracks per unit area [m-2] | 3180000000000000 | [8 empty] | 3180000000000000 | 3180000000000000
Negative electrode Paris' law constant b | 1.12 | [8 empty] | 1.12 | 1.12
Negative electrode Paris' law constant m | 2.2 | [8 empty] | 2.2 | 2.2
Negative electrode cracking rate | <function graphite_cracking_rate_Ai2020 at 0x000001EE8E1CE8B0> | [8 empty] | 0 | 0
Negative electrode activation energy for cracking rate [J.mol-1] | 0 | [8 empty] | 0 | 0
Negative electrode LAM constant proportional term [s-1] | 0 | [8 empty] | 0 | 0
Negative electrode LAM constant exponential term | 2 | [8 empty] | 2 | 2
Negative electrode critical stress [Pa] | 60000000 | [8 empty] | 60000000 | 60000000
Positive electrode OCP [V] | <function lico2_ocp_Ai2020 at 0x000001EE8E1CEDC0> | <function nmc_LGM50_ocp_Chen2020 at 0x00000206D87388B0> | <function nco_ocp_Ecker2015 at 0x00000206D87381F0> | <function lico2_ocp_Dualfoil1998 at 0x00000206D87193A0> | <function NMC_ocp_PeymanMPM at 0x00000206D8719A60> | <function nca_ocp_Kim2011 at 0x00000206D86E63A0> | <function LFP_ocp_ashfar2017 at 0x00000206D86E6820> | <function lico2_ocp_Ramadass2004 at 0x00000206D860EF70> | <function nmc_ocp_Xu2019 at 0x00000206D87AE310> | 0 | 0
Positive electrode surface area to volume ratio [m-1] | 620000 | [8 empty] | 620000 | 620000
Positive electrode charge transfer coefficient | 0.5 | 0.5 |  | 0.5 | 0.5 | 0.5 | 0.5 | 0.5 | 0.5 | 0.5 | 0.5
Positive electrode double-layer capacity [F.m-2] | 0.2 | 0.2 |  | 0.2 | 0.2 | 0.2 | 0.2 | 0.2 | 0.2 | 0.2 | 0.2
Positive electrode exchange-current density [A.m-2] | <function lico2_electrolyte_exchange_current_density_Dualfoil1998 at 0x000001EE8E1CE9D0> | <function nmc_LGM50_electrolyte_exchange_current_density_Chen2020 at 0x00000206D8738820> | <function nco_electrolyte_exchange_current_density_Ecker2015 at 0x00000206D87380D0> | <function lico2_electrolyte_exchange_current_density_Dualfoil1998 at 0x00000206D8719430> | <function NMC_electrolyte_exchange_current_density_PeymanMPM at 0x00000206D8719AF0> | <function nca_electrolyte_exchange_current_density_Kim2011 at 0x00000206D86E6160> | <function LFP_electrolyte_exchange_current_density_kashkooli2017 at 0x00000206D86E68B0> | <function lico2_electrolyte_exchange_current_density_Ramadass2004 at 0x00000206D87AE040> | <function nmc_electrolyte_exchange_current_density_Xu2019 at 0x00000206D87AE430> | 0 | 0
Positive electrode OCP entropic change [V.K-1] | <function lico2_entropic_change_Ai2020_function at 0x000001EE8E1CEA60> | 0 | 0 | <function lico2_entropic_change_Moura2016 at 0x00000206D87194C0> | <function NMC_entropic_change_PeymanMPM at 0x00000206D8719B80> | 0 | 0 | <function lico2_entropic_change_Moura2016 at 0x00000206D87AE0D0> | 0 | 0 | 0
Positive electrode Poisson's ratio | 0.2 | [8 empty] | 0.2 | 0.2
Positive electrode Young's modulus [Pa] | 375000000000 | [8 empty] | 375000000000 | 375000000000
Positive electrode reference concentration for free of deformation [mol.m-3] | 0 | [8 empty] | 0 | 0
Positive electrode partial molar volume [m3.mol-1] | -7.28e-07 | [8 empty] | -7.28e-07 | -7.28e-07
Positive electrode volume change | <function lico2_volume_change_Ai2020 at 0x000001EE8E1CEAF0> | [8 empty] | 0 | 0
Positive electrode initial crack length [m] | 2e-08 | [8 empty] | 2e-08 | 2e-08
Positive electrode initial crack width [m] | 1.5e-08 | [8 empty] | 1.5e-08 | 1.5e-08
Positive electrode number of cracks per unit area [m-2] | 3180000000000000 | [8 empty] | 3180000000000000 | 3180000000000000
Positive electrode Paris' law constant b | 1.12 | [8 empty] | 1.12 | 1.12
Positive electrode Paris' law constant m | 2.2 | [8 empty] | 2.2 | 2.2
Positive electrode cracking rate | <function lico2_cracking_rate_Ai2020 at 0x000001EE8E1CEB80> | [8 empty] | 0 | 0
Positive electrode activation energy for cracking rate [J.mol-1] | 0 | [8 empty] | 0 | 0
Positive electrode LAM constant proportional term [s-1] | 2.78e-13 | [8 empty] | 2.78e-13 | 2.78e-13
Positive electrode LAM constant exponential term | 2 | [8 empty] | 2 | 2
Positive electrode critical stress [Pa] | 375000000 | [8 empty] | 375000000 | 375000000
Thermodynamic factor | <function dlnf_dlnc_Ai2020 at 0x000001EE8E1CEC10> | 1 | 1 | 1 | 1 | 1 | 1 | 1 | 1 | 1 | 1
Electrolyte diffusivity [m2.s-1] | <function electrolyte_diffusivity_Ai2020 at 0x000001EE8E1CECA0> | <function electrolyte_diffusivity_Nyman2008 at 0x00000206D8738700> | <function electrolyte_diffusivity_Ecker2015 at 0x00000206D8738160> | <function electrolyte_diffusivity_Capiglia1999 at 0x00000206D8719550> | <function electrolyte_diffusivity_PeymanMPM at 0x00000206D8719CA0> | <function electrolyte_diffusivity_Kim2011 at 0x00000206D86E61F0> | <function electrolyte_diffusivity_Nyman2008 at 0x00000206D86E6940> | <function electrolyte_diffusivity_Ramadass2004 at 0x00000206D87AE160> | <function electrolyte_diffusivity_Valoen2005 at 0x00000206D87AE4C0> | 0 | 0
Electrolyte conductivity [S.m-1] | <function electrolyte_conductivity_Ai2020 at 0x000001EE8E1CED30> | <function electrolyte_conductivity_Nyman2008 at 0x00000206D8738790> | <function electrolyte_conductivity_Ecker2015 at 0x00000206D8738040> | <function electrolyte_conductivity_Capiglia1999 at 0x00000206D87195E0> | <function electrolyte_conductivity_PeymanMPM at 0x00000206D8719D30> | <function electrolyte_conductivity_Kim2011 at 0x00000206D86E6310> | <function electrolyte_conductivity_Nyman2008 at 0x00000206D86E69D0> | <function electrolyte_conductivity_Ramadass2004 at 0x00000206D87AE1F0> | <function electrolyte_conductivity_Valoen2005 at 0x00000206D87AE550> | 0 | 0
Reference temperature [K] | 298.15 | 298.15 | 296.15 | 298.15 | 298.15 | 298.15 | 298.15 | 298.15 | 298.15 | 296.15 | 298.15
Ambient temperature [K] | 298.15 | 298.15 | 298.15 | 298.15 | 298.15 | 298.15 | 298.15 | 298.15 | 298.15 | 298.15 | 298.15
Number of cells connected in series to make a battery | 1 | 1 | 1 | 1 | 1 | 1 | 1 | 1 | 1 | 1 | 1
Initial temperature [K] | 298.15 | 298.15 | 298.15 | 298.15 | 298.15 | 298.15 | 298.15 | 298.15 | 298.15 | 298.15 | 298.15
citations | ['Ai2019'] | ['Chen2020'] | ['Ecker2015i', 'Ecker2015ii', 'Zhao2018', 'Hales2019', 'Richardson2020'] | ['Marquis2019'] | ['Mohtat2020'] | ['Kim2011'] | ['Chen2020', 'Lain2019', 'Prada2013', 'Nyman2008'] | ['Ramadass2004'] | ['Xu2019', 'Valoen2005']
SEI open-circuit potential [V] | 0.4 | 0.4 | 0.4 | 0.4 | 0.4 | 0.4 |  | 0 | 0.4 | 0 | 0.4 | 10
Negative electrode Bruggeman coefficient (electrode) | 0 | 0 | 0 | 1.5 | 1.5 | 2 | 1.5 | 4 |  | 0 | 4 | 10
Positive electrode Bruggeman coefficient (electrode) | 0 | 0 | 0 | 1.5 | 1.5 | 2 | 1.5 | 4 | 1.5 | 0 | 4 | 10