## Sheet1
Parameter List | Parameter Sources | [9 empty] | Range
| Marquis_2019 | Oregan_2021 | Xu_2019 | Ai_2020 | Prada_2013 | Ramadass_2004 | Mohtat_2020 | Chen_2020 | Ecker_2015 | NCA_Kim_2011 | min | max
Negative current collector thickness [m] | 2.5e-05 | 1.2e-05 |  | 0.5 | 1e-05 | 1.7e-05 | 2.5e-05 | 1.2e-05 | 1.4e-05 | 1e-05 | 1e-05 | 0.5
Negative electrode thickness [m] | 0.0001 | 8.52e-05 | 0.0007 | 7.65e-05 | 3.6e-05 | 8.8e-05 | 6.2e-05 | 8.52e-05 | 7.4e-05 | 7e-05 | 3.6e-05 | 0.0007
Separator thickness [m] | 2.5e-05 | 1.2e-05 | 2.5e-05 | 2.5e-05 | 1.8e-05 | 2.5e-05 | 1.2e-05 | 1.2e-05 | 2e-05 | 2.5e-05 | 1.2e-05 | 2.5e-05
Positive electrode thickness [m] | 0.0001 | 7.56e-05 | 4.2e-05 | 6.8e-05 | 8.1e-05 | 8e-05 | 6.7e-05 | 7.56e-05 | 5.4e-05 | 5e-05 | 4.2e-05 | 0.0001
Positive current collector thickness [m] | 2.5e-05 | 1.6e-05 |  | 1.5e-05 | 1.9e-05 | 2.3e-05 | 2.5e-05 | 1.6e-05 | 1.5e-05 | 1e-05 | 1e-05 | 2.5e-05
Electrode height [m] | 0.137 | 0.065 | 0.01 | 0.051 | 0.0649 | 0.057 | 1 | 0.065 | 0.101 | 0.2 | 0.01 | 1
Electrode width [m] | 0.207 | 1.58 | 0.0154 | 0.047 | 1.78 | 1.060692 | 0.205 | 1.58 | 0.085 | 0.14 | 0.0154 | 1.78
Negative tab width [m] | 0.04 |  |  |  | 0.04 | 0.04 |  |  | 0.007 | 0.044 | 0.007 | 0.044
Negative tab centre y-coordinate [m] | 0.06 |  |  |  | 0.06 | 0.06 |  |  | 0.0045 | 0.013 | 0.0045 | 0.06
Negative tab centre z-coordinate [m] | 0.137 |  |  |  | 0.137 | 0.137 |  |  | 0.101 | 0.2 | 0.101 | 0.2
Positive tab width [m] | 0.04 |  |  |  | 0.04 | 0.04 |  |  | 0.0069 | 0.044 | 0.0069 | 0.044
Positive tab centre y-coordinate [m] | 0.147 |  |  |  | 0.147 | 0.147 |  |  | 0.0309 | 0.137 | 0.0309 | 0.147
Positive tab centre z-coordinate [m] | 0.137 |  |  |  | 0.137 | 0.137 |  |  | 0.101 | 0.2 | 0.101 | 0.2
Cell cooling surface area [m2] | 0.0569 | 0.00531 |  | 0.0060484 |  |  | 0.41 | 0.00531 | 0.0172 | 0.0561 | 0.00531 | 0.41
Cell volume [m3] | 7.8e-06 | 2.42e-05 |  | 1.534e-05 |  |  | 3.92e-05 | 2.42e-05 | 1.52e-06 | 4.62e-06 | 1.52e-06 | 3.92e-05
Cell emissivity |  |  |  | 0.95 | [6 empty] | 0.95 | 0.95
Cell thermal expansion coefficient [m.K-1] |  |  |  | 1.1e-06 | [6 empty] | 1.1e-06 | 1.1e-06
Negative current collector conductivity [S.m-1] | 59600000 | 58411000 |  | 58411000 | 58411000 | 59600000 | 59600000 | 58411000 | 58411000 | 59600000 | 58411000 | 59600000
Positive current collector conductivity [S.m-1] | 35500000 | 36914000 |  | 36914000 | 36914000 | 35500000 | 35500000 | 36914000 | 36914000 | 37800000 | 35500000 | 37800000
Negative current collector density [kg.m-3] | 8954 | 8933 |  | 8960 | 8960 | 8954 | 8954 | 8960 | 8933 | 11544.75 | 8933 | 11544.75
Positive current collector density [kg.m-3] | 2707 | 2702 |  | 2700 | 2700 | 2707 | 2707 | 2700 | 2702 | 3490.24338 | 2700 | 3490.24338
Negative current collector specific heat capacity [J.kg-1.K-1] | 385 |  |  | 385 | 385 | 385 | 385 | 385 | 385 | 385 | 385 | 385
Positive current collector specific heat capacity [J.kg-1.K-1] | 897 |  |  | 897 | 897 | 897 | 897 | 897 | 903 | 897 | 897 | 903
Negative current collector thermal conductivity [W.m-1.K-1] | 401 |  |  | 401 | 401 | 401 | 401 | 401 | 398 | 267.467 | 267.467 | 401
Positive current collector thermal conductivity [W.m-1.K-1] | 237 | 237 |  | 237 | 237 | 237 | 237 | 237 | 238 | 158.079 | 158.079 | 238
Nominal cell capacity [A.h] | 0.680616 | 5 | 0.0024 | 2.28 | 1.1 | 1 | 5 | 5 | 0.15625 | 0.43 | 0.0024 | 5
Typical current [A] | 0.680616 | 5 | 0.0024 | 2.28 | 4.4 | 1 | 5 | 5 | 0.15625 | 0.43 | 0.0024 | 5
Current function [A] | 0.680616 | 5 | 0.0024 | 2.28 | 4.4 | 1 | 5 | 5 | 0.15625 | 0.43 | 0.0024 | 5
Negative electrode conductivity [S.m-1] | 100 | 215 | 10776000 | 100 | 215 | 100 | 100 | 215 | 14 | 100 | 14 | 10776000
Maximum concentration in negative electrode [mol.m-3] | 24983.26 | 29583 |  | 28700 | 33133 | 30555 | 28746 | 33133 | 31920 | 28700 | 24983.26 | 33133
Negative electrode diffusion coefficient [m2.s-1] | [6 empty] | 5e-15 |  |  |  | 5e-15 | 5e-15
Negative electrode OCP [V] |  |  | 0 | [7 empty] | 0 | 0
Negative electrode OCP entropic change [V.K-1] |  |  | 0 |  | 0 |  |  | 0 | 0 | 0 | 0 | 0
Negative electrode porosity | 0.3 | 0.25 |  | 0.33 | 0.25 | 0.485 | 0.3 | 0.25 | 0.329 | 0.4 | 0.25 | 0.485
Negative electrode active material volume fraction | 0.6 | 0.75 |  | 0.61 | 0.75 | 0.49 | 0.61 | 0.75 | 0.372403 | 0.51 | 0.372403 | 0.75
Negative particle radius [m] | 1e-05 | 5.86e-06 |  | 5e-06 | 5.86e-06 | 2e-06 | 2.5e-06 | 5.86e-06 | 1.37e-05 | 5.083e-07 | 5.083e-07 | 1.37e-05
Negative electrode Bruggeman coefficient (electrolyte) | 1.5 | 1.5 |  | 2.914 | 1.5 | 4 | 1.5 | 1.5 | 1.637279 | 2 | 1.5 | 4
Negative electrode Bruggeman coefficient (electrode) | 1.5 | 0 |  | 0 | 1.5 | 4 | 1.5 | 1.5 | 0 | 2 | 0 | 4
Negative electrode tortuosity | [6 empty] | 0.16 |  |  |  | 0.16 | 0.16
Negative electrode cation signed stoichiometry | -1 | -1 | -1 | -1 | -1 | -1 | -1 | -1 | -1 | -1 | -1 | -1
Negative electrode electrons in reaction | 1 | 1 | 1 | 1 | 1 | 1 | 1 | 1 | 1 | 1 | 1 | 1
Negative electrode reference exchange-current density [A.m-2(m3.mol)1.5] | [6 empty] | 1.061e-06 |  |  |  | 1.061e-06 | 1.061e-06
Negative electrode charge transfer coefficient | 0.5 | 0.5 | 0.5 | 0.5 | 0.5 | 0.5 | 0.5 | 0.5 |  | 0.5 | 0.5 | 0.5
Negative electrode double-layer capacity [F.m-2] | 0.2 | 0.2 | 0.2 | 0 | 0.2 | 0.2 | 0.2 | 0.2 |  | 0.2 | 0 | 0.2
Negative electrode density [kg.m-3] | 1657 | 2060 |  | 2470 | 1657 | 1657 | 3100 | 1657 | 1555 | 2136.43638 | 1555 | 3100
Negative electrode specific heat capacity [J.kg-1.K-1] | 700 |  |  | 1080.2 | 700 | 700 | 1100 | 700 | 1437 | 700 | 700 | 1437
Negative electrode thermal conductivity [W.m-1.K-1] | 1.7 |  |  | 1.04 | 1.7 | 1.7 | 1.7 | 1.7 | 1.58 | 1.1339 | 1.04 | 1.7
Negative electrode Poisson's ratio |  |  |  | 0.3 | [6 empty] | 0.3 | 0.3
Negative electrode Young's modulus [Pa] |  |  |  | 15000000000 | [6 empty] | 15000000000 | 15000000000
Negative electrode reference concentration for free of deformation [mol.m-3] |  |  |  | 0 | [6 empty] | 0 | 0
Negative electrode partial molar volume [m3.mol-1] |  |  |  | 3.1e-06 | [6 empty] | 3.1e-06 | 3.1e-06
Negative electrode initial crack length [m] |  |  |  | 2e-08 | [6 empty] | 2e-08 | 2e-08
Negative electrode initial crack width [m] |  |  |  | 1.5e-08 | [6 empty] | 1.5e-08 | 1.5e-08
Negative electrode number of cracks per unit area [m-2] |  |  |  | 3180000000000000 | [6 empty] | 3180000000000000 | 3180000000000000
Negative electrode Paris' law constant b |  |  |  | 1.12 | [6 empty] | 1.12 | 1.12
Negative electrode Paris' law constant m |  |  |  | 2.2 | [6 empty] | 2.2 | 2.2
Negative electrode activation energy for cracking rate [J.mol-1] |  |  |  | 0 | [6 empty] | 0 | 0
Negative electrode LAM constant proportional term [s-1] |  |  |  | 0 | [6 empty] | 0 | 0
Negative electrode LAM constant exponential term |  |  |  | 2 | [6 empty] | 2 | 2
Negative electrode critical stress [Pa] |  |  |  | 60000000 | [6 empty] | 60000000 | 60000000
Positive electrode conductivity [S.m-1] | 10 |  | 100 | 10 | 0.33795074 | 100 | 100 | 0.18 | 68.1 | 10 | 0.18 | 100
Maximum concentration in positive electrode [mol.m-3] | 51217.93 | 51765 | 48230 | 49943 | 22806 | 51555 | 35380 | 63104 | 48580 | 49000 | 22806 | 63104
Positive electrode diffusivity [m2.s-1] |  |  |  |  | 5.9e-18 |  |  | 4e-15 |  |  | 5.9e-18 | 4e-15
Positive electrode porosity | 0.3 | 0.335 | 0.331 | 0.32 | 0.12728395 | 0.385 | 0.3 | 0.335 | 0.296 | 0.4 | 0.12728395 | 0.4
Positive electrode active material volume fraction | 0.5 | 0.665 | 0.518 | 0.62 | 0.28485556 | 0.59 | 0.445 | 0.665 | 0.40832 | 0.41 | 0.28485556 | 0.665
Positive particle radius [m] | 1e-05 | 5.22e-06 | 5.3e-06 | 3e-06 | 1e-08 | 2e-06 | 3.5e-06 | 5.22e-06 | 6.5e-06 | 1.633e-06 | 1e-08 | 1e-05
Positive electrode surface area to volume ratio [m-1] |  |  |  | 620000 | [6 empty] | 620000 | 620000
Positive electrode Bruggeman coefficient (electrolyte) | 1.5 | 1.5 | 1.5 | 1.83 | 1.5 | 4 | 1.5 | 1.5 | 1.544227 | 2 | 1.5 | 4
Positive electrode Bruggeman coefficient (electrode) | 1.5 | 0 | 1.5 | 0 | 1.5 | 4 | 1.5 | 1.5 | 0 | 2 | 0 | 4
Positive electrode tortuosity | [6 empty] | 0.16 |  |  |  | 0.16 | 0.16
Positive electrode OCP entropic change [V.K-1] |  |  | 0 |  |  |  |  | 0 | 0 | 0 | 0 | 0
Positive electrode cation signed stoichiometry | -1 | -1 | -1 | -1 | -1 | -1 | -1 | -1 | -1 | -1 | -1 | -1
Positive electrode electrons in reaction | 1 | 1 | 1 | 1 | 1 | 1 | 1 | 1 | 1 | 1 | 1 | 1
Positive electrode reference exchange-current density [A.m-2(m3.mol)1.5] | [6 empty] | 4.824e-06 |  |  |  | 4.824e-06 | 4.824e-06
Positive electrode charge transfer coefficient | 0.5 | 0.5 | 0.5 | 0.5 | 0.5 | 0.5 | 0.5 | 0.5 |  | 0.5 | 0.5 | 0.5
Positive electrode double-layer capacity [F.m-2] | 0.2 | 0.2 | 0.2 |  | 0.2 | 0.2 | 0.2 | 0.2 |  | 0.2 | 0.2 | 0.2
Positive electrode density [kg.m-3] | 3262 | 3699 |  | 2470 | 2341.17 | 3262 | 3100 | 3262 | 2895 | 4205.82708 | 2341.17 | 4205.82708
Positive electrode specific heat capacity [J.kg-1.K-1] | 700 |  |  | 1080.2 | 1100 | 700 | 1100 | 700 | 1270 | 700 | 700 | 1270
Positive electrode thermal conductivity [W.m-1.K-1] | 2.1 |  |  | 1.58 | 2.1 | 2.1 | 2.1 | 2.1 | 1.04 | 1.4007 | 1.04 | 2.1
Positive electrode Poisson's ratio |  |  |  | 0.2 | [6 empty] | 0.2 | 0.2
Positive electrode Young's modulus [Pa] |  |  |  | 375000000000 | [6 empty] | 375000000000 | 375000000000
Positive electrode reference concentration for free of deformation [mol.m-3] |  |  |  | 0 | [6 empty] | 0 | 0
Positive electrode partial molar volume [m3.mol-1] |  |  |  | -7.28e-07 | [6 empty] | -7.28e-07 | -7.28e-07
Positive electrode initial crack length [m] |  |  |  | 2e-08 | [6 empty] | 2e-08 | 2e-08
Positive electrode initial crack width [m] |  |  |  | 1.5e-08 | [6 empty] | 1.5e-08 | 1.5e-08
Positive electrode number of cracks per unit area [m-2] |  |  |  | 3180000000000000 | [6 empty] | 3180000000000000 | 3180000000000000
Positive electrode Paris' law constant b |  |  |  | 1.12 | [6 empty] | 1.12 | 1.12
Positive electrode Paris' law constant m |  |  |  | 2.2 | [6 empty] | 2.2 | 2.2
Positive electrode activation energy for cracking rate [J.mol-1] |  |  |  | 0 | [6 empty] | 0 | 0
Positive electrode LAM constant proportional term [s-1] |  |  |  | 2.78e-13 | [6 empty] | 2.78e-13 | 2.78e-13
Positive electrode LAM constant exponential term |  |  |  | 2 | [6 empty] | 2 | 2
Positive electrode critical stress [Pa] |  |  |  | 375000000 | [6 empty] | 375000000 | 375000000
Separator porosity | 1 | 0.47 | 0.39 | 0.5 | 0.47 | 0.508 | 0.4 | 0.47 | 0.508 | 0.4 | 0.39 | 1
Separator Bruggeman coefficient (electrolyte) | 1.5 | 1.5 | 1.5 | 1.5 | 1.5 | 1.98 | 1.5 | 1.5 | 1.980459 | 2 | 1.5 | 2
Separator Bruggeman coefficient (electrode) |  |  | 1.5 | [7 empty] | 1.5 | 1.5
Separator density [kg.m-3] | 397 | 1548 |  | 2470 | 397 | 1017 | 397 | 397 | 1017 | 511.86798 | 397 | 2470
Separator specific heat capacity [J.kg-1.K-1] | 700 |  |  | 1080.2 | 700 | 1978 | 700 | 700 | 1978 | 700 | 700 | 1978
Separator thermal conductivity [W.m-1.K-1] | 0.16 | 0.3344 |  | 0.334 | 0.16 | 0.34 | 0.16 | 0.16 | 0.34 | 0.10672 | 0.10672 | 0.34
Separator tortuosity | [6 empty] | 0.25 |  |  |  | 0.25 | 0.25
Typical electrolyte concentration [mol.m-3] | 1000 | 1000 | 1000 | 1000 | 1000 | 1000 | 1000 | 1000 | 1000 | 1200 | 1000 | 1200
Typical plated lithium concentration [mol.m-3] |  |  | 769000 | [7 empty] | 769000 | 769000
Cation transference number | 0.4 |  | 0.38 | 0.38 | 0.2594 | 0.363 | 0.38 | 0.2594 | 0.26 | 0.4 | 0.2594 | 0.4
1 + dlnf/dlnc | 1 |  | 1 |  | 1 | 1 | 1 | 1 | 1 | 1 | 1 | 1
Typical lithium ion diffusivity [m2.s-1] | [6 empty] | 5.34e-10 |  |  |  | 5.34e-10 | 5.34e-10
Reference temperature [K] | 298.15 | 298.15 | 298.15 | 298.15 | 298.15 | 298.15 | 298.15 | 298.15 | 296.15 | 298.15 | 296.15 | 298.15
Ambient temperature [K] | 298.15 | 298.15 | 298.15 | 298.15 | 298.15 | 298.15 | 298.15 | 298.15 | 298.15 | 298.15 | 298.15 | 298.15
Negative current collector surface heat transfer coefficient [W.m-2.K-1] | 0 |  |  |  |  | 0 | 0 |  | 10 | 0 | 0 | 10
Positive current collector surface heat transfer coefficient [W.m-2.K-1] | 0 |  |  |  |  | 0 | 0 |  | 10 | 0 | 0 | 10
Negative tab heat transfer coefficient [W.m-2.K-1] | 10 |  |  |  |  | 10 | 0 |  | 10 | 25 | 0 | 25
Positive tab heat transfer coefficient [W.m-2.K-1] | 10 |  |  |  |  | 10 | 0 |  | 10 | 25 | 0 | 25
Edge heat transfer coefficient [W.m-2.K-1] | 0.3 |  |  |  |  | 0.3 | 5 |  | 10 | 0.3 | 0.3 | 10
Total heat transfer coefficient [W.m-2.K-1] | 10 | 10 | 10 | 35 | 10 |  | 5 | 10 | 10 | 25 | 5 | 35
Number of electrodes connected in parallel to make a cell | 1 | 1 | 1 | 34 | 1 | 1 | 1 | 1 | 1 | 1 | 1 | 34
Number of cells connected in series to make a battery | 1 | 1 | 1 | 1 | 1 | 1 | 1 | 1 | 1 | 1 | 1 | 1
Lower voltage cut-off [V] | 3.105 | 2.5 | 3.5 | 3 | 2 | 2.8 | 2.8 | 2.5 | 2.5 | 2.7 | 2 | 3.5
Upper voltage cut-off [V] | 4.1 | 4.4 | 4.2 | 4.2 | 4.4 | 4.2 | 4.2 | 4.2 | 4.2 | 4.2 | 4.1 | 4.4
Initial concentration in negative electrode [mol.m-3] | 19986.61 | 28866 |  | 24108 | 28831.45783 | 22610.7 | 48.8682 | 29866 | 26120.05 | 18081 | 48.8682 | 29866
Initial concentration in positive electrode [mol.m-3] | 30730.76 | 13975 | 4631 | 21725 | 35.3766672 | 25777.5 | 31513 | 17038 | 12630.8 | 20090 | 35.3766672 | 31513
Initial concentration in electrolyte [mol.m-3] | 1000 | 1000 | 1000 | 1000 | 1200 | 1000 | 1000 | 1000 | 1000 | 1200 | 1000 | 1200
Initial temperature [K] | 298.15 | 298.15 | 298.15 | 298.15 | 298.15 | 298.15 | 298.15 | 298.15 | 298.15 | 298.15 | 298.15 | 298.15
Inner SEI reaction proportion | 0.5 |  | 0.5 | 0.5 |  | 0.5 | 0.5 | 0.5 | 0.5 | 0.5 | 0.5 | 0.5
Inner SEI partial molar volume [m3.mol-1] | 9.585e-05 |  | 9.585e-05 | 9.585e-05 |  | 9.585e-05 | 9.585e-05 | 9.585e-05 | 9.585e-05 | 9.585e-05 | 9.585e-05 | 9.585e-05
Outer SEI partial molar volume [m3.mol-1] | 9.585e-05 |  | 9.585e-05 | 9.585e-05 |  | 9.585e-05 | 9.585e-05 | 9.585e-05 | 9.585e-05 | 9.585e-05 | 9.585e-05 | 9.585e-05
SEI reaction exchange current density [A.m-2] | 1.5e-07 |  | 1.5e-07 | 1.5e-07 |  | 1.5e-06 | 1.5e-07 | 1.5e-07 | 1.5e-07 | 1.5e-07 | 1.5e-07 | 1.5e-06
SEI resistivity [Ohm.m] | 200000 |  | 200000 | 200000 |  | 200000 | 200000 | 200000 | 200000 | 200000 | 200000 | 200000
Outer SEI solvent diffusivity [m2.s-1] | 2.5e-22 |  | 2.5e-22 | 2.5e-22 |  | 2.5e-22 | 2.5e-22 | 2.5e-22 | 2.5e-22 | 2.5e-22 | 2.5e-22 | 2.5e-22
Bulk solvent concentration [mol.m-3] | 2636 |  | 2636 | 2636 |  | 2636 | 2636 | 2636 | 2636 | 2636 | 2636 | 2636
Ratio of inner and outer SEI exchange current densities | 1 |  | 1 | 1 |  | 1 | 1 | 1 | 1 | 1 | 1 | 1
Inner SEI open-circuit potential [V] | 0.1 |  | 0.1 | 0.1 |  | 0.1 | 0.1 | 0.1 | 0.1 | 0.1 | 0.1 | 0.1
Outer SEI open-circuit potential [V] | 0.8 |  | 0.8 | 0.8 |  | 0.8 | 0.8 | 0.8 | 0.8 | 0.8 | 0.8 | 0.8
Inner SEI electron conductivity [S.m-1] | 8.95e-14 |  | 8.95e-14 | 8.95e-14 |  | 8.95e-14 | 8.95e-14 | 8.95e-14 | 8.95e-14 | 8.95e-14 | 8.95e-14 | 8.95e-14
Inner SEI lithium interstitial diffusivity [m2.s-1] | 1e-20 |  | 1e-20 | 1e-20 |  | 1e-20 | 1e-20 | 1e-20 | 1e-20 | 1e-20 | 1e-20 | 1e-20
Lithium interstitial reference concentration [mol.m-3] | 15 |  | 15 | 15 |  | 15 | 15 | 15 | 15 | 15 | 15 | 15
Initial inner SEI thickness [m] | 2.5e-09 |  | 2.5e-09 | 2.5e-09 |  | 2.5e-09 | 2.5e-09 | 2.5e-09 | 2.5e-09 | 2.5e-09 | 2.5e-09 | 2.5e-09
Initial outer SEI thickness [m] | 2.5e-09 |  | 2.5e-09 | 2.5e-09 |  | 2.5e-09 | 2.5e-09 | 2.5e-09 | 2.5e-09 | 2.5e-09 | 2.5e-09 | 2.5e-09
EC initial concentration in electrolyte [mol.m-3] | 4541 |  | 4541 | 4541 |  | 4541 | 4541 | 4541 | 4541 | 4541 | 4541 | 4541
EC diffusivity [m2.s-1] | 2e-18 |  | 2e-18 | 2e-18 |  | 2e-18 | 2e-18 | 2e-18 | 2e-18 | 2e-18 | 2e-18 | 2e-18
Positive electrode diffusivity [m2.s-1] |  |  | 1e-14 | 1e-14 | [6 empty] | 1e-14 | 1e-14
Negative electrode diffusivity [m2.s-1] |  |  |  |  | 3.3e-14 | [5 empty] | 3.3e-14 | 3.3e-14
SEI kinetic rate constant [m.s-1] | 1e-12 |  | 1e-12 | 1e-12 |  | 1e-12 | 1e-12 | 1e-12 | 1e-12 | 1e-12 | 1e-12 | 1e-12
SEI open-circuit potential [V] | 0.4 |  | 0.4 | 0.4 |  | 0 | 0.4 | 0.4 | 0.4 | 0.4 | 0 | 0.4
Negative electrode reaction-driven LAM factor [m3.mol-1] | 0 |  | 0 | 0 |  |  | 0 | 0 | 0 | 0 | 0 | 0
Positive electrode reaction-driven LAM factor [m3.mol-1] | 0 |  | 0 | 0 |  |  | 0 | 0 | 0 | 0 | 0 | 0